## Sheet1
序号 | Bi(%) | Fe(%) | Co(%) | Cu1(%) | Ni(%) | Mn(%) | L1(%) | K
1 | 0.88 | 0 | 0 | 0.024 | 0.096 | 0 | 1 | 0.2449829
2 | 0.88 | 0.072 | 0.048 | 0 | 0 | 0 | 1 | 0.2993143
3 | 0.76 | 0 | 0.192 | 0 | 0.048 | 0 | 1 | 0.4106057
4 | 0.7 | 0.24 | 0 | 0 | 0 | 0.06 | 0 | 0.2348343
5 | 0.88 | 0.072 | 0 | 0.048 | 0 | 0 | 0 | 0.2293486