## Sheet1
序号 | Bi(%) | Fe(%) | Co(%) | Cu1(%) | Ni(%) | Mn(%) | L1(%) | K
1 | 0.76 | 0.192 | 0.048 | 0 | 0 | 0 | 1 | 0.3105943
2 | 0.94 | 0 | 0 | 0 | 0.06 | 0 | 0 | 0.2306629
3 | 0.7 | 0 | 0.12 | 0 | 0.18 | 0 | 0 | 0.3453257
4 | 0.88 | 0.072 | 0 | 0 | 0.048 | 0 | 0 | 0.2328571
5 | 0.82 | 0 | 0.108 | 0.072 | 0 | 0 | 1 | 0.3874971