## Sheet1
序号 | Bi(%) | Fe(%) | Co(%) | Cu1(%) | Ni(%) | Mn(%) | L1(%) | K
1 | 0.94 | 0 | 0 | 0 | 0.024 | 0.036 | 0 | 0.2246743
2 | 0.7 | 0 | 0.12 | 0 | 0.18 | 0 | 1 | 0.3197257
3 | 0.7 | 0.06 | 0.24 | 0 | 0 | 0 | 0 | 0.2467429
4 | 0.94 | 0 | 0 | 0 | 0.06 | 0 | 0 | 0.2306629
5 | 0.82 | 0.108 | 0 | 0.072 | 0 | 0 | 0 | 0.2930629