## K
序号 | 配方 | [7 empty] | 性能指标（越大越好）
| Bi(%) | Fe(%) | Co(%) | Cu1(%) | Ni(%) | Mn(%) | L1(%) | L2(%) | K
1 | 100 | 0 | 0 | 0 | 0 | 0 | 100 | 0 | 0.01938
2 | 94 | 6 | 0 | 0 | 0 | 0 | 100 | 0 | 0.03122
3 | 88 | 12 | 0 | 0 | 0 | 0 | 100 | 0 | 0.0446
4 | 82 | 18 | 0 | 0 | 0 | 0 | 100 | 0 | 0.06497
5 | 76 | 24 | 0 | 0 | 0 | 0 | 100 | 0 | 0.04533
6 | 70 | 30 | 0 | 0 | 0 | 0 | 100 | 0 | 0.04304
7 | 100 | 0 | 0 | 0 | 0 | 0 | 0 | 100 | 0.02982
8 | 94 | 6 | 0 | 0 | 0 | 0 | 0 | 100 | 0.0316
9 | 88 | 12 | 0 | 0 | 0 | 0 | 0 | 100 | 0.04503
10 | 82 | 18 | 0 | 0 | 0 | 0 | 0 | 100 | 0.03907
11 | 76 | 24 | 0 | 0 | 0 | 0 | 0 | 100 | 0.06067
12 | 70 | 30 | 0 | 0 | 0 | 0 | 0 | 100 | 0.04291
13 | 94 | 1.2 | 4.8 | 0 | 0 | 0 | 100 | 0 | 0.04161
14 | 94 | 2.4 | 3.6 | 0 | 0 | 0 | 100 | 0 | 0.09738
15 | 94 | 3.6 | 2.4 | 0 | 0 | 0 | 100 | 0 | 0.10685
16 | 94 | 4.8 | 1.2 | 0 | 0 | 0 | 100 | 0 | 0.06339
17 | 94 | 1.2 | 4.8 | 0 | 0 | 0 | 0 | 100 | 0.07579
18 | 94 | 2.4 | 3.6 | 0 | 0 | 0 | 0 | 100 | 0.06754
19 | 94 | 3.6 | 2.4 | 0 | 0 | 0 | 0 | 100 | 0.05276
20 | 94 | 4.8 | 1.2 | 0 | 0 | 0 | 0 | 100 | 0.03303
21 | 94 | 1.2 | 0 | 4.8 | 0 | 0 | 100 | 0 | 0.04735
22 | 94 | 2.4 | 0 | 3.6 | 0 | 0 | 100 | 0 | 0.02323
23 | 94 | 3.6 | 0 | 2.4 | 0 | 0 | 100 | 0 | 0.04617
24 | 94 | 4.8 | 0 | 1.2 | 0 | 0 | 100 | 0 | 0.07203
25 | 94 | 1.2 | 0 | 4.8 | 0 | 0 | 0 | 100 | 0.03256
26 | 94 | 2.4 | 0 | 3.6 | 0 | 0 | 0 | 100 | 0.03287
27 | 94 | 3.6 | 0 | 2.4 | 0 | 0 | 0 | 100 | 0.03233
28 | 94 | 4.8 | 0 | 1.2 | 0 | 0 | 0 | 100 | 0.04542
29 | 94 | 1.2 | 0 | 0 | 4.8 | 0 | 100 | 0 | 0.05654
30 | 94 | 2.4 | 0 | 0 | 3.6 | 0 | 100 | 0 | 0.05081
31 | 94 | 3.6 | 0 | 0 | 2.4 | 0 | 100 | 0 | 0.04635
32 | 94 | 4.8 | 0 | 0 | 1.2 | 0 | 100 | 0 | 0.03658
33 | 94 | 1.2 | 0 | 0 | 4.8 | 0 | 0 | 100 | 0.02551
34 | 94 | 2.4 | 0 | 0 | 3.6 | 0 | 0 | 100 | 0.03256
35 | 94 | 3.6 | 0 | 0 | 2.4 | 0 | 0 | 100 | 0.01897
36 | 94 | 4.8 | 0 | 0 | 1.2 | 0 | 0 | 100 | 0.03546
37 | 94 | 1.2 | 0 | 0 | 0 | 4.8 | 100 | 0 | 0.03448
38 | 94 | 2.4 | 0 | 0 | 0 | 3.6 | 100 | 0 | 0.03733
39 | 94 | 3.6 | 0 | 0 | 0 | 2.4 | 100 | 0 | 0.03474
40 | 94 | 4.8 | 0 | 0 | 0 | 1.2 | 100 | 0 | 0.05563
41 | 94 | 1.2 | 0 | 0 | 0 | 4.8 | 0 | 100 | 0.01192
42 | 94 | 2.4 | 0 | 0 | 0 | 3.6 | 0 | 100 | 0.00379
43 | 94 | 3.6 | 0 | 0 | 0 | 2.4 | 0 | 100 | 0.01147
44 | 94 | 4.8 | 0 | 0 | 0 | 1.2 | 0 | 100 | 0.00739
45 | 94 | 0 | 1.2 | 4.8 | 0 | 0 | 100 | 0 | 0.04833
46 | 94 | 0 | 2.4 | 3.6 | 0 | 0 | 100 | 0 | 0.05994
47 | 94 | 0 | 3.6 | 2.4 | 0 | 0 | 100 | 0 | 0.08458
48 | 94 | 0 | 4.8 | 1.2 | 0 | 0 | 100 | 0 | 0.12125
49 | 94 | 0 | 1.2 | 4.8 | 0 | 0 | 0 | 100 | 0.03708
50 | 94 | 0 | 2.4 | 3.6 | 0 | 0 | 0 | 100 | 0.04193
51 | 94 | 0 | 3.6 | 2.4 | 0 | 0 | 0 | 100 | 0.05864
52 | 94 | 0 | 4.8 | 1.2 | 0 | 0 | 0 | 100 | 0.09092
53 | 94 | 0 | 1.2 | 0 | 4.8 | 0 | 100 | 0 | 0.07137
54 | 94 | 0 | 2.4 | 0 | 3.6 | 0 | 100 | 0 | 0.08538
55 | 94 | 0 | 3.6 | 0 | 2.4 | 0 | 100 | 0 | 0.10073
56 | 94 | 0 | 4.8 | 0 | 1.2 | 0 | 100 | 0 | 0.01619
57 | 94 | 0 | 1.2 | 0 | 4.8 | 0 | 0 | 100 | 0.04201
58 | 94 | 0 | 2.4 | 0 | 3.6 | 0 | 0 | 100 | 0.04393
59 | 94 | 0 | 3.6 | 0 | 2.4 | 0 | 0 | 100 | 0.06746
60 | 94 | 0 | 4.8 | 0 | 1.2 | 0 | 0 | 100 | 0.06963
61 | 94 | 0 | 1.2 | 0 | 0 | 4.8 | 100 | 0 | 0.05312
62 | 94 | 0 | 2.4 | 0 | 0 | 3.6 | 100 | 0 | 0.02303
63 | 94 | 0 | 3.6 | 0 | 0 | 2.4 | 100 | 0 | 0.01992
64 | 94 | 0 | 4.8 | 0 | 0 | 1.2 | 100 | 0 | 0.03749
65 | 94 | 0 | 1.2 | 0 | 0 | 4.8 | 0 | 100 | 0.04782
66 | 94 | 0 | 2.4 | 0 | 0 | 3.6 | 0 | 100 | 0.04901
67 | 94 | 0 | 3.6 | 0 | 0 | 2.4 | 0 | 100 | 0.05431
68 | 94 | 0 | 4.8 | 0 | 0 | 1.2 | 0 | 100 | 0.06493
69 | 94 | 0 | 0 | 1.2 | 4.8 | 0 | 100 | 0 | 0.04535
70 | 94 | 0 | 0 | 2.4 | 3.6 | 0 | 100 | 0 | 0.04674
71 | 94 | 0 | 0 | 3.6 | 2.4 | 0 | 100 | 0 | 0.05122
72 | 94 | 0 | 0 | 4.8 | 1.2 | 0 | 100 | 0 | 0.04456
73 | 94 | 0 | 0 | 1.2 | 4.8 | 0 | 0 | 100 | 0.01925
74 | 94 | 0 | 0 | 2.4 | 3.6 | 0 | 0 | 100 | 0.03224
75 | 94 | 0 | 0 | 3.6 | 2.4 | 0 | 0 | 100 | 0.03391
76 | 94 | 0 | 0 | 4.8 | 1.2 | 0 | 0 | 100 | 0.02837
77 | 94 | 0 | 0 | 1.2 | 0 | 4.8 | 100 | 0 | 0.0279
78 | 94 | 0 | 0 | 2.4 | 0 | 3.6 | 100 | 0 | 0.02696
79 | 94 | 0 | 0 | 3.6 | 0 | 2.4 | 100 | 0 | 0.03075
80 | 94 | 0 | 0 | 4.8 | 0 | 1.2 | 100 | 0 | 0.04234
81 | 94 | 0 | 0 | 1.2 | 0 | 4.8 | 0 | 100 | 0.02996
82 | 94 | 0 | 0 | 2.4 | 0 | 3.6 | 0 | 100 | 0.01309
83 | 94 | 0 | 0 | 3.6 | 0 | 2.4 | 0 | 100 | 0.02128
84 | 94 | 0 | 0 | 4.8 | 0 | 1.2 | 0 | 100 | 0.04577
85 | 94 | 0 | 0 | 0 | 1.2 | 4.8 | 100 | 0 | 0.02632
86 | 94 | 0 | 0 | 0 | 2.4 | 3.6 | 100 | 0 | 0.02465
87 | 94 | 0 | 0 | 0 | 3.6 | 2.4 | 100 | 0 | 0.01741
88 | 94 | 0 | 0 | 0 | 4.8 | 1.2 | 100 | 0 | 0.05426
89 | 94 | 0 | 0 | 0 | 1.2 | 4.8 | 0 | 100 | 0.03383
90 | 94 | 0 | 0 | 0 | 2.4 | 3.6 | 0 | 100 | 0.02159
91 | 94 | 0 | 0 | 0 | 3.6 | 2.4 | 0 | 100 | 0.01548
92 | 94 | 0 | 0 | 0 | 4.8 | 1.2 | 0 | 100 | 0.01693
93 | 88 | 2.4 | 9.6 | 0 | 0 | 0 | 100 | 0 | 0.18454
94 | 88 | 4.8 | 7.2 | 0 | 0 | 0 | 100 | 0 | 0.15786
95 | 88 | 7.2 | 4.8 | 0 | 0 | 0 | 100 | 0 | 0.0869
96 | 88 | 9.6 | 2.4 | 0 | 0 | 0 | 100 | 0 | 0.15857
97 | 88 | 2.4 | 9.6 | 0 | 0 | 0 | 0 | 100 | 0.10571
98 | 88 | 4.8 | 7.2 | 0 | 0 | 0 | 0 | 100 | 0.06807
99 | 88 | 7.2 | 4.8 | 0 | 0 | 0 | 0 | 100 | 0.07741
100 | 88 | 9.6 | 2.4 | 0 | 0 | 0 | 0 | 100 | 0.05997
101 | 88 | 2.4 | 0 | 9.6 | 0 | 0 | 100 | 0 | 0.04202
102 | 88 | 4.8 | 0 | 7.2 | 0 | 0 | 100 | 0 | 0.07077
103 | 88 | 7.2 | 0 | 4.8 | 0 | 0 | 100 | 0 | 0.0867
104 | 88 | 9.6 | 0 | 2.4 | 0 | 0 | 100 | 0 | 0.02147
105 | 88 | 2.4 | 0 | 9.6 | 0 | 0 | 0 | 100 | 0.05861
106 | 88 | 4.8 | 0 | 7.2 | 0 | 0 | 0 | 100 | 0.03264
107 | 88 | 7.2 | 0 | 4.8 | 0 | 0 | 0 | 100 | 0.02568
108 | 88 | 9.6 | 0 | 2.4 | 0 | 0 | 0 | 100 | 0.03185
109 | 88 | 2.4 | 0 | 0 | 9.6 | 0 | 100 | 0 | 0.07517
110 | 88 | 4.8 | 0 | 0 | 7.2 | 0 | 100 | 0 | 0.06957
111 | 88 | 7.2 | 0 | 0 | 4.8 | 0 | 100 | 0 | 0.05341
112 | 88 | 9.6 | 0 | 0 | 2.4 | 0 | 100 | 0 | 0.03226
113 | 88 | 2.4 | 0 | 0 | 9.6 | 0 | 0 | 100 | 0.00386
114 | 88 | 4.8 | 0 | 0 | 7.2 | 0 | 0 | 100 | 0.00297
115 | 88 | 7.2 | 0 | 0 | 4.8 | 0 | 0 | 100 | 0.02875
116 | 88 | 9.6 | 0 | 0 | 2.4 | 0 | 0 | 100 | 0.0106
117 | 88 | 2.4 | 0 | 0 | 0 | 9.6 | 100 | 0 | 0.02459
118 | 88 | 4.8 | 0 | 0 | 0 | 7.2 | 100 | 0 | 0.02686
119 | 88 | 7.2 | 0 | 0 | 0 | 4.8 | 100 | 0 | 0.01964
120 | 88 | 9.6 | 0 | 0 | 0 | 2.4 | 100 | 0 | 0.04846
121 | 88 | 2.4 | 0 | 0 | 0 | 9.6 | 0 | 100 | 0.01067
122 | 88 | 4.8 | 0 | 0 | 0 | 7.2 | 0 | 100 | 0.05402
123 | 88 | 7.2 | 0 | 0 | 0 | 4.8 | 0 | 100 | 0.03391
124 | 88 | 9.6 | 0 | 0 | 0 | 2.4 | 0 | 100 | 0.00435
125 | 88 | 0 | 2.4 | 9.6 | 0 | 0 | 100 | 0 | 0.07344
126 | 88 | 0 | 4.8 | 7.2 | 0 | 0 | 100 | 0 | 0.10605
127 | 88 | 0 | 7.2 | 4.8 | 0 | 0 | 100 | 0 | 0.09991
128 | 88 | 0 | 9.6 | 2.4 | 0 | 0 | 100 | 0 | 0.1728
129 | 88 | 0 | 2.4 | 9.6 | 0 | 0 | 0 | 100 | 0.05655
130 | 88 | 0 | 4.8 | 7.2 | 0 | 0 | 0 | 100 | 0.07853
131 | 88 | 0 | 7.2 | 4.8 | 0 | 0 | 0 | 100 | 0.06079
132 | 88 | 0 | 9.6 | 2.4 | 0 | 0 | 0 | 100 | 0.10433
133 | 88 | 0 | 2.4 | 0 | 9.6 | 0 | 100 | 0 | 0.08801
134 | 88 | 0 | 4.8 | 0 | 7.2 | 0 | 100 | 0 | 0.1405
135 | 88 | 0 | 7.2 | 0 | 4.8 | 0 | 100 | 0 | 0.06948
136 | 88 | 0 | 9.6 | 0 | 2.4 | 0 | 100 | 0 | 0.05838
137 | 88 | 0 | 2.4 | 0 | 9.6 | 0 | 0 | 100 | 0.03712
138 | 88 | 0 | 4.8 | 0 | 7.2 | 0 | 0 | 100 | 0.05641
139 | 88 | 0 | 7.2 | 0 | 4.8 | 0 | 0 | 100 | 0.09362
140 | 88 | 0 | 9.6 | 0 | 2.4 | 0 | 0 | 100 | 0.05238
141 | 88 | 0 | 2.4 | 0 | 0 | 9.6 | 100 | 0 | 0.07536
142 | 88 | 0 | 4.8 | 0 | 0 | 7.2 | 100 | 0 | 0.0893
143 | 88 | 0 | 7.2 | 0 | 0 | 4.8 | 100 | 0 | 0.11455
144 | 88 | 0 | 9.6 | 0 | 0 | 2.4 | 100 | 0 | 0.05221
145 | 88 | 0 | 2.4 | 0 | 0 | 9.6 | 0 | 100 | 0.01761
146 | 88 | 0 | 4.8 | 0 | 0 | 7.2 | 0 | 100 | 0.0531
147 | 88 | 0 | 7.2 | 0 | 0 | 4.8 | 0 | 100 | 0.09873
148 | 88 | 0 | 9.6 | 0 | 0 | 2.4 | 0 | 100 | 0.10894
149 | 88 | 0 | 0 | 2.4 | 9.6 | 0 | 100 | 0 | 0.03936
150 | 88 | 0 | 0 | 4.8 | 7.2 | 0 | 100 | 0 | 0.04118
151 | 88 | 0 | 0 | 7.2 | 4.8 | 0 | 100 | 0 | 0.02902
152 | 88 | 0 | 0 | 9.6 | 2.4 | 0 | 100 | 0 | 0.00939
153 | 88 | 0 | 0 | 2.4 | 9.6 | 0 | 0 | 100 | 0.02959
154 | 88 | 0 | 0 | 4.8 | 7.2 | 0 | 0 | 100 | 0.03028
155 | 88 | 0 | 0 | 7.2 | 4.8 | 0 | 0 | 100 | 0.03037
156 | 88 | 0 | 0 | 9.6 | 2.4 | 0 | 0 | 100 | 0.02172
157 | 88 | 0 | 0 | 2.4 | 0 | 9.6 | 100 | 0 | 0.02648
158 | 88 | 0 | 0 | 4.8 | 0 | 7.2 | 100 | 0 | 0.01915
159 | 88 | 0 | 0 | 7.2 | 0 | 4.8 | 100 | 0 | 0.02183
160 | 88 | 0 | 0 | 9.6 | 0 | 2.4 | 100 | 0 | 0.02557
161 | 88 | 0 | 0 | 2.4 | 0 | 9.6 | 0 | 100 | 0.01442
162 | 88 | 0 | 0 | 4.8 | 0 | 7.2 | 0 | 100 | 0.0221
163 | 88 | 0 | 0 | 7.2 | 0 | 4.8 | 0 | 100 | 0.03386
164 | 88 | 0 | 0 | 9.6 | 0 | 2.4 | 0 | 100 | 0.0274
165 | 88 | 0 | 0 | 0 | 2.4 | 9.6 | 100 | 0 | 0.01654
166 | 88 | 0 | 0 | 0 | 4.8 | 7.2 | 100 | 0 | 0.01797
167 | 88 | 0 | 0 | 0 | 7.2 | 4.8 | 100 | 0 | 0.0228
168 | 88 | 0 | 0 | 0 | 9.6 | 2.4 | 100 | 0 | 0.01797
169 | 88 | 0 | 0 | 0 | 2.4 | 9.6 | 0 | 100 | 0.02293
170 | 88 | 0 | 0 | 0 | 4.8 | 7.2 | 0 | 100 | 0.0271
171 | 88 | 0 | 0 | 0 | 7.2 | 4.8 | 0 | 100 | 0.01497
172 | 88 | 0 | 0 | 0 | 9.6 | 2.4 | 0 | 100 | 0.0104
173 | 82 | 3.6 | 14.4 | 0 | 0 | 0 | 100 | 0 | 0.20352
174 | 82 | 7.2 | 10.8 | 0 | 0 | 0 | 100 | 0 | 0.11914
175 | 82 | 10.8 | 7.2 | 0 | 0 | 0 | 100 | 0 | 0.12752
176 | 82 | 14.4 | 3.6 | 0 | 0 | 0 | 100 | 0 | 0.16938
177 | 82 | 3.6 | 14.4 | 0 | 0 | 0 | 0 | 100 | 0.1654
178 | 82 | 7.2 | 10.8 | 0 | 0 | 0 | 0 | 100 | 0.11076
179 | 82 | 10.8 | 7.2 | 0 | 0 | 0 | 0 | 100 | 0.11969
180 | 82 | 14.4 | 3.6 | 0 | 0 | 0 | 0 | 100 | 0.07125
181 | 82 | 3.6 | 0 | 14.4 | 0 | 0 | 100 | 0 | 0.05514
182 | 82 | 7.2 | 0 | 10.8 | 0 | 0 | 100 | 0 | 0.09387
183 | 82 | 10.8 | 0 | 7.2 | 0 | 0 | 100 | 0 | 0.13118
184 | 82 | 14.4 | 0 | 3.6 | 0 | 0 | 100 | 0 | 0.11619
185 | 82 | 3.6 | 0 | 14.4 | 0 | 0 | 0 | 100 | 0.06307
186 | 82 | 7.2 | 0 | 10.8 | 0 | 0 | 0 | 100 | 0.03698
187 | 82 | 10.8 | 0 | 7.2 | 0 | 0 | 0 | 100 | 0.08143
188 | 82 | 14.4 | 0 | 3.6 | 0 | 0 | 0 | 100 | 0.02402
189 | 82 | 3.6 | 0 | 0 | 14.4 | 0 | 100 | 0 | 0.02686
190 | 82 | 7.2 | 0 | 0 | 10.8 | 0 | 100 | 0 | 0.04475
191 | 82 | 10.8 | 0 | 0 | 7.2 | 0 | 100 | 0 | 0.04666
192 | 82 | 14.4 | 0 | 0 | 3.6 | 0 | 100 | 0 | 0.06426
193 | 82 | 3.6 | 0 | 0 | 14.4 | 0 | 0 | 100 | 0.01808
194 | 82 | 7.2 | 0 | 0 | 10.8 | 0 | 0 | 100 | 0.02533
195 | 82 | 10.8 | 0 | 0 | 7.2 | 0 | 0 | 100 | 0.02531
196 | 82 | 14.4 | 0 | 0 | 3.6 | 0 | 0 | 100 | 0.02895
197 | 82 | 3.6 | 0 | 0 | 0 | 14.4 | 100 | 0 | 0.02782
198 | 82 | 7.2 | 0 | 0 | 0 | 10.8 | 100 | 0 | 0.026
199 | 82 | 10.8 | 0 | 0 | 0 | 7.2 | 100 | 0 | 0.04507
200 | 82 | 14.4 | 0 | 0 | 0 | 3.6 | 100 | 0 | 0.03245
201 | 82 | 3.6 | 0 | 0 | 0 | 14.4 | 0 | 100 | 0.01293
202 | 82 | 7.2 | 0 | 0 | 0 | 10.8 | 0 | 100 | 0.01723
203 | 82 | 10.8 | 0 | 0 | 0 | 7.2 | 0 | 100 | 0.03854
204 | 82 | 14.4 | 0 | 0 | 0 | 3.6 | 0 | 100 | 0.01929
205 | 82 | 0 | 3.6 | 14.4 | 0 | 0 | 100 | 0 | 0.09061
206 | 82 | 0 | 7.2 | 10.8 | 0 | 0 | 100 | 0 | 0.12915
207 | 82 | 0 | 10.8 | 7.2 | 0 | 0 | 100 | 0 | 0.16406
208 | 82 | 0 | 14.4 | 3.6 | 0 | 0 | 100 | 0 | 0.20427
209 | 82 | 0 | 3.6 | 14.4 | 0 | 0 | 0 | 100 | 0.13389
210 | 82 | 0 | 7.2 | 10.8 | 0 | 0 | 0 | 100 | 0.12621
211 | 82 | 0 | 10.8 | 7.2 | 0 | 0 | 0 | 100 | 0.10959
212 | 82 | 0 | 14.4 | 3.6 | 0 | 0 | 0 | 100 | 0.07286
213 | 82 | 0 | 3.6 | 0 | 14.4 | 0 | 100 | 0 | 0.0119
214 | 82 | 0 | 7.2 | 0 | 10.8 | 0 | 100 | 0 | 0.06355
215 | 82 | 0 | 10.8 | 0 | 7.2 | 0 | 100 | 0 | 0.06906
216 | 82 | 0 | 14.4 | 0 | 3.6 | 0 | 100 | 0 | 0.037
217 | 82 | 0 | 3.6 | 0 | 14.4 | 0 | 0 | 100 | 0.02379
218 | 82 | 0 | 7.2 | 0 | 10.8 | 0 | 0 | 100 | 0.0186
219 | 82 | 0 | 10.8 | 0 | 7.2 | 0 | 0 | 100 | 0.00509
220 | 82 | 0 | 14.4 | 0 | 3.6 | 0 | 0 | 100 | 0.03288
221 | 82 | 0 | 3.6 | 0 | 0 | 14.4 | 100 | 0 | 0.01889
222 | 82 | 0 | 7.2 | 0 | 0 | 10.8 | 100 | 0 | 0.01759
223 | 82 | 0 | 10.8 | 0 | 0 | 7.2 | 100 | 0 | 0.0092
224 | 82 | 0 | 14.4 | 0 | 0 | 3.6 | 100 | 0 | 0.02007
225 | 82 | 0 | 3.6 | 0 | 0 | 14.4 | 0 | 100 | 0.00939
226 | 82 | 0 | 7.2 | 0 | 0 | 10.8 | 0 | 100 | 0.02565
227 | 82 | 0 | 10.8 | 0 | 0 | 7.2 | 0 | 100 | 0.02693
228 | 82 | 0 | 14.4 | 0 | 0 | 3.6 | 0 | 100 | 0.02177
229 | 82 | 0 | 0 | 3.6 | 14.4 | 0 | 100 | 0 | 0.01753
230 | 82 | 0 | 0 | 7.2 | 10.8 | 0 | 100 | 0 | 0.09249
231 | 82 | 0 | 0 | 10.8 | 7.2 | 0 | 100 | 0 | 0.0635
232 | 82 | 0 | 0 | 14.4 | 3.6 | 0 | 100 | 0 | 0.02917
233 | 82 | 0 | 0 | 3.6 | 14.4 | 0 | 0 | 100 | 0.03772
234 | 82 | 0 | 0 | 7.2 | 10.8 | 0 | 0 | 100 | 0.07998
235 | 82 | 0 | 0 | 10.8 | 7.2 | 0 | 0 | 100 | 0.06649
236 | 82 | 0 | 0 | 14.4 | 3.6 | 0 | 0 | 100 | 0.05918
237 | 82 | 0 | 0 | 3.6 | 0 | 14.4 | 100 | 0 | 0.05564
238 | 82 | 0 | 0 | 7.2 | 0 | 10.8 | 100 | 0 | 0.02235
239 | 82 | 0 | 0 | 10.8 | 0 | 7.2 | 100 | 0 | 0.02294
240 | 82 | 0 | 0 | 14.4 | 0 | 3.6 | 100 | 0 | 0.02203
241 | 82 | 0 | 0 | 3.6 | 0 | 14.4 | 0 | 100 | 0.02107
242 | 82 | 0 | 0 | 7.2 | 0 | 10.8 | 0 | 100 | 0.01204
243 | 82 | 0 | 0 | 10.8 | 0 | 7.2 | 0 | 100 | 0.02141
244 | 82 | 0 | 0 | 14.4 | 0 | 3.6 | 0 | 100 | 0.02395
245 | 82 | 0 | 0 | 0 | 3.6 | 14.4 | 100 | 0 | 0.0267
246 | 82 | 0 | 0 | 0 | 7.2 | 10.8 | 100 | 0 | 0.01954
247 | 82 | 0 | 0 | 0 | 10.8 | 7.2 | 100 | 0 | 0.02953
248 | 82 | 0 | 0 | 0 | 14.4 | 3.6 | 100 | 0 | 0.03911
249 | 82 | 0 | 0 | 0 | 3.6 | 14.4 | 0 | 100 | 0.01713
250 | 82 | 0 | 0 | 0 | 7.2 | 10.8 | 0 | 100 | 0.0073
251 | 82 | 0 | 0 | 0 | 10.8 | 7.2 | 0 | 100 | 0.01081
252 | 82 | 0 | 0 | 0 | 14.4 | 3.6 | 0 | 100 | 0.0245
253 | 76 | 4.8 | 19.2 | 0 | 0 | 0 | 100 | 0 | 0.27813
254 | 76 | 9.6 | 14.4 | 0 | 0 | 0 | 100 | 0 | 0.13545
255 | 76 | 14.4 | 9.6 | 0 | 0 | 0 | 100 | 0 | 0.08626
256 | 76 | 19.2 | 4.8 | 0 | 0 | 0 | 100 | 0 | 0.09677
257 | 76 | 4.8 | 19.2 | 0 | 0 | 0 | 0 | 100 | 0.17469
258 | 76 | 9.6 | 14.4 | 0 | 0 | 0 | 0 | 100 | 0.17015
259 | 76 | 14.4 | 9.6 | 0 | 0 | 0 | 0 | 100 | 0.128
260 | 76 | 19.2 | 4.8 | 0 | 0 | 0 | 0 | 100 | 0.0773
261 | 76 | 4.8 | 0 | 19.2 | 0 | 0 | 100 | 0 | 0.02996
262 | 76 | 9.6 | 0 | 14.4 | 0 | 0 | 100 | 0 | 0.07074
263 | 76 | 14.4 | 0 | 9.6 | 0 | 0 | 100 | 0 | 0.04576
264 | 76 | 19.2 | 0 | 4.8 | 0 | 0 | 100 | 0 | 0.10803
265 | 76 | 4.8 | 0 | 19.2 | 0 | 0 | 0 | 100 | 0.01366
266 | 76 | 9.6 | 0 | 14.4 | 0 | 0 | 0 | 100 | 0.0779
267 | 76 | 14.4 | 0 | 9.6 | 0 | 0 | 0 | 100 | 0.02766
268 | 76 | 19.2 | 0 | 4.8 | 0 | 0 | 0 | 100 | 0.0148
269 | 76 | 4.8 | 0 | 0 | 19.2 | 0 | 100 | 0 | 0.04519
270 | 76 | 9.6 | 0 | 0 | 14.4 | 0 | 100 | 0 | 0.09621
271 | 76 | 14.4 | 0 | 0 | 9.6 | 0 | 100 | 0 | 0.0638
272 | 76 | 19.2 | 0 | 0 | 4.8 | 0 | 100 | 0 | 0.06578
273 | 76 | 4.8 | 0 | 0 | 19.2 | 0 | 0 | 100 | 0.09509
274 | 76 | 9.6 | 0 | 0 | 14.4 | 0 | 0 | 100 | 0.02775
275 | 76 | 14.4 | 0 | 0 | 9.6 | 0 | 0 | 100 | 0.00699
276 | 76 | 19.2 | 0 | 0 | 4.8 | 0 | 0 | 100 | 0.0299
277 | 76 | 4.8 | 0 | 0 | 0 | 19.2 | 100 | 0 | 0.02446
278 | 76 | 9.6 | 0 | 0 | 0 | 14.4 | 100 | 0 | 0.02633
279 | 76 | 14.4 | 0 | 0 | 0 | 9.6 | 100 | 0 | 0.03072
280 | 76 | 19.2 | 0 | 0 | 0 | 4.8 | 100 | 0 | 0.07302
281 | 76 | 4.8 | 0 | 0 | 0 | 19.2 | 0 | 100 | 0.02876
282 | 76 | 9.6 | 0 | 0 | 0 | 14.4 | 0 | 100 | 0.01254
283 | 76 | 14.4 | 0 | 0 | 0 | 9.6 | 0 | 100 | 0.02011
284 | 76 | 19.2 | 0 | 0 | 0 | 4.8 | 0 | 100 | 0.01988
285 | 76 | 0 | 4.8 | 19.2 | 0 | 0 | 100 | 0 | 0.1515
286 | 76 | 0 | 9.6 | 14.4 | 0 | 0 | 100 | 0 | 0.19735
287 | 76 | 0 | 14.4 | 9.6 | 0 | 0 | 100 | 0 | 0.21931
288 | 76 | 0 | 19.2 | 4.8 | 0 | 0 | 100 | 0 | 0.21045
289 | 76 | 0 | 4.8 | 19.2 | 0 | 0 | 0 | 100 | 0.11016
290 | 76 | 0 | 9.6 | 14.4 | 0 | 0 | 0 | 100 | 0.11547
291 | 76 | 0 | 14.4 | 9.6 | 0 | 0 | 0 | 100 | 0.10653
292 | 76 | 0 | 19.2 | 4.8 | 0 | 0 | 0 | 100 | 0.08312
293 | 76 | 0 | 4.8 | 0 | 19.2 | 0 | 100 | 0 | 0.08735
294 | 76 | 0 | 9.6 | 0 | 14.4 | 0 | 100 | 0 | 0.18685
295 | 76 | 0 | 14.4 | 0 | 9.6 | 0 | 100 | 0 | 0.1906
296 | 76 | 0 | 19.2 | 0 | 4.8 | 0 | 100 | 0 | 0.18428
297 | 76 | 0 | 4.8 | 0 | 19.2 | 0 | 0 | 100 | 0.08301
298 | 76 | 0 | 9.6 | 0 | 14.4 | 0 | 0 | 100 | 0.1284
299 | 76 | 0 | 14.4 | 0 | 9.6 | 0 | 0 | 100 | 0.1587
300 | 76 | 0 | 19.2 | 0 | 4.8 | 0 | 0 | 100 | 0.18006
301 | 76 | 0 | 4.8 | 0 | 0 | 19.2 | 100 | 0 | 0.0918
302 | 76 | 0 | 9.6 | 0 | 0 | 14.4 | 100 | 0 | 0.15661
303 | 76 | 0 | 14.4 | 0 | 0 | 9.6 | 100 | 0 | 0.32674
304 | 76 | 0 | 19.2 | 0 | 0 | 4.8 | 100 | 0 | 0.10884
305 | 76 | 0 | 4.8 | 0 | 0 | 19.2 | 0 | 100 | 0.05933
306 | 76 | 0 | 9.6 | 0 | 0 | 14.4 | 0 | 100 | 0.06959
307 | 76 | 0 | 14.4 | 0 | 0 | 9.6 | 0 | 100 | 0.06639
308 | 76 | 0 | 19.2 | 0 | 0 | 4.8 | 0 | 100 | 0.19539
309 | 76 | 0 | 0 | 4.8 | 19.2 | 0 | 100 | 0 | 0.07768
310 | 76 | 0 | 0 | 9.6 | 14.4 | 0 | 100 | 0 | 0.04624
311 | 76 | 0 | 0 | 14.4 | 9.6 | 0 | 100 | 0 | 0.02778
312 | 76 | 0 | 0 | 19.2 | 4.8 | 0 | 100 | 0 | 0.03983
313 | 76 | 0 | 0 | 4.8 | 19.2 | 0 | 0 | 100 | 0.07714
314 | 76 | 0 | 0 | 9.6 | 14.4 | 0 | 0 | 100 | 0.03299
315 | 76 | 0 | 0 | 14.4 | 9.6 | 0 | 0 | 100 | 0.03734
316 | 76 | 0 | 0 | 19.2 | 4.8 | 0 | 0 | 100 | 0.06071
317 | 76 | 0 | 0 | 4.8 | 0 | 19.2 | 100 | 0 | 0.02974
318 | 76 | 0 | 0 | 9.6 | 0 | 14.4 | 100 | 0 | 0.02703
319 | 76 | 0 | 0 | 14.4 | 0 | 9.6 | 100 | 0 | 0.02773
320 | 76 | 0 | 0 | 19.2 | 0 | 4.8 | 100 | 0 | 0.03234
321 | 76 | 0 | 0 | 4.8 | 0 | 19.2 | 0 | 100 | 0.02906
322 | 76 | 0 | 0 | 9.6 | 0 | 14.4 | 0 | 100 | 0.02152
323 | 76 | 0 | 0 | 14.4 | 0 | 9.6 | 0 | 100 | 0.02273
324 | 76 | 0 | 0 | 19.2 | 0 | 4.8 | 0 | 100 | 0.0302
325 | 76 | 0 | 0 | 0 | 4.8 | 19.2 | 100 | 0 | 0.02378
326 | 76 | 0 | 0 | 0 | 9.6 | 14.4 | 100 | 0 | 0.02922
327 | 76 | 0 | 0 | 0 | 14.4 | 9.6 | 100 | 0 | 0.01976
328 | 76 | 0 | 0 | 0 | 19.2 | 4.8 | 100 | 0 | 0.01751
329 | 76 | 0 | 0 | 0 | 4.8 | 19.2 | 0 | 100 | 0.037
330 | 76 | 0 | 0 | 0 | 9.6 | 14.4 | 0 | 100 | 0.01812
331 | 76 | 0 | 0 | 0 | 14.4 | 9.6 | 0 | 100 | 0.01978
332 | 76 | 0 | 0 | 0 | 19.2 | 4.8 | 0 | 100 | 0.00862
333 | 70 | 6 | 24 | 0 | 0 | 0 | 100 | 0 | 0.24904
334 | 70 | 12 | 18 | 0 | 0 | 0 | 100 | 0 | 0.23726
335 | 70 | 18 | 12 | 0 | 0 | 0 | 100 | 0 | 0.20878
336 | 70 | 24 | 6 | 0 | 0 | 0 | 100 | 0 | 0.1757
337 | 70 | 6 | 24 | 0 | 0 | 0 | 0 | 100 | 0.0409
338 | 70 | 12 | 18 | 0 | 0 | 0 | 0 | 100 | 0.07551
339 | 70 | 18 | 12 | 0 | 0 | 0 | 0 | 100 | 0.08566
340 | 70 | 24 | 6 | 0 | 0 | 0 | 0 | 100 | 0.09697
341 | 70 | 6 | 0 | 24 | 0 | 0 | 100 | 0 | 0.05096
342 | 70 | 12 | 0 | 18 | 0 | 0 | 100 | 0 | 0.05341
343 | 70 | 18 | 0 | 12 | 0 | 0 | 100 | 0 | 0.06444
344 | 70 | 24 | 0 | 6 | 0 | 0 | 100 | 0 | 0.10322
345 | 70 | 6 | 0 | 24 | 0 | 0 | 0 | 100 | 0.07481
346 | 70 | 12 | 0 | 18 | 0 | 0 | 0 | 100 | 0.11383
347 | 70 | 18 | 0 | 12 | 0 | 0 | 0 | 100 | 0.01129
348 | 70 | 24 | 0 | 6 | 0 | 0 | 0 | 100 | 0.03211
349 | 70 | 6 | 0 | 0 | 24 | 0 | 100 | 0 | 0.10382
350 | 70 | 12 | 0 | 0 | 18 | 0 | 100 | 0 | 0.09142
351 | 70 | 18 | 0 | 0 | 12 | 0 | 100 | 0 | 0.18765
352 | 70 | 24 | 0 | 0 | 6 | 0 | 100 | 0 | 0.07003
353 | 70 | 6 | 0 | 0 | 24 | 0 | 0 | 100 | 0.07471
354 | 70 | 12 | 0 | 0 | 18 | 0 | 0 | 100 | 0.06148
355 | 70 | 18 | 0 | 0 | 12 | 0 | 0 | 100 | 0.03195
356 | 70 | 24 | 0 | 0 | 6 | 0 | 0 | 100 | 0.04615
357 | 70 | 6 | 0 | 0 | 0 | 24 | 100 | 0 | 0.03985
358 | 70 | 12 | 0 | 0 | 0 | 18 | 100 | 0 | 0.03059
359 | 70 | 18 | 0 | 0 | 0 | 12 | 100 | 0 | 0.01578
360 | 70 | 24 | 0 | 0 | 0 | 6 | 100 | 0 | 0.03256
361 | 70 | 6 | 0 | 0 | 0 | 24 | 0 | 100 | 0.01456
362 | 70 | 12 | 0 | 0 | 0 | 18 | 0 | 100 | 0.012
363 | 70 | 18 | 0 | 0 | 0 | 12 | 0 | 100 | 0.01484
364 | 70 | 24 | 0 | 0 | 0 | 6 | 0 | 100 | 0.03048
365 | 70 | 0 | 6 | 24 | 0 | 0 | 100 | 0 | 0.1539
366 | 70 | 0 | 12 | 18 | 0 | 0 | 100 | 0 | 0.10949
367 | 70 | 0 | 18 | 12 | 0 | 0 | 100 | 0 | 0.25064
368 | 70 | 0 | 24 | 6 | 0 | 0 | 100 | 0 | 0.11353
369 | 70 | 0 | 6 | 24 | 0 | 0 | 0 | 100 | 0.12005
370 | 70 | 0 | 12 | 18 | 0 | 0 | 0 | 100 | 0.15973
371 | 70 | 0 | 18 | 12 | 0 | 0 | 0 | 100 | 0.11961
372 | 70 | 0 | 24 | 6 | 0 | 0 | 0 | 100 | 0.09961
373 | 70 | 0 | 6 | 0 | 24 | 0 | 100 | 0 | 0.14624
374 | 70 | 0 | 12 | 0 | 18 | 0 | 100 | 0 | 0.10476
375 | 70 | 0 | 18 | 0 | 12 | 0 | 100 | 0 | 0.28254
376 | 70 | 0 | 24 | 0 | 6 | 0 | 100 | 0 | 0.13212
377 | 70 | 0 | 6 | 0 | 24 | 0 | 0 | 100 | 0.06099
378 | 70 | 0 | 12 | 0 | 18 | 0 | 0 | 100 | 0.12716
379 | 70 | 0 | 18 | 0 | 12 | 0 | 0 | 100 | 0.15498
380 | 70 | 0 | 24 | 0 | 6 | 0 | 0 | 100 | 0.17357
381 | 70 | 0 | 6 | 0 | 0 | 24 | 100 | 0 | 0.11209
382 | 70 | 0 | 12 | 0 | 0 | 18 | 100 | 0 | 0.22361
383 | 70 | 0 | 18 | 0 | 0 | 12 | 100 | 0 | 0.23881
384 | 70 | 0 | 24 | 0 | 0 | 6 | 100 | 0 | 0.32818
385 | 70 | 0 | 6 | 0 | 0 | 24 | 0 | 100 | 0.09947
386 | 70 | 0 | 12 | 0 | 0 | 18 | 0 | 100 | 0.04716
387 | 70 | 0 | 18 | 0 | 0 | 12 | 0 | 100 | 0.09131
388 | 70 | 0 | 24 | 0 | 0 | 6 | 0 | 100 | 0.08079
389 | 70 | 0 | 0 | 6 | 24 | 0 | 100 | 0 | 0.03689
390 | 70 | 0 | 0 | 12 | 18 | 0 | 100 | 0 | 0.04126
391 | 70 | 0 | 0 | 18 | 12 | 0 | 100 | 0 | 0.02881
392 | 70 | 0 | 0 | 24 | 6 | 0 | 100 | 0 | 0.03358
393 | 70 | 0 | 0 | 6 | 24 | 0 | 0 | 100 | 0.03916
394 | 70 | 0 | 0 | 12 | 18 | 0 | 0 | 100 | 0.03468
395 | 70 | 0 | 0 | 18 | 12 | 0 | 0 | 100 | 0.06131
396 | 70 | 0 | 0 | 24 | 6 | 0 | 0 | 100 | 0.08457
397 | 70 | 0 | 0 | 6 | 0 | 24 | 100 | 0 | 0.02713
398 | 70 | 0 | 0 | 12 | 0 | 18 | 100 | 0 | 0.01591
399 | 70 | 0 | 0 | 18 | 0 | 12 | 100 | 0 | 0.01321
400 | 70 | 0 | 0 | 24 | 0 | 6 | 100 | 0 | 0.05416
401 | 70 | 0 | 0 | 6 | 0 | 24 | 0 | 100 | 0.01616
402 | 70 | 0 | 0 | 12 | 0 | 18 | 0 | 100 | 0.00715
403 | 70 | 0 | 0 | 18 | 0 | 12 | 0 | 100 | 0.02757
404 | 70 | 0 | 0 | 24 | 0 | 6 | 0 | 100 | 0.0451
405 | 70 | 0 | 0 | 0 | 6 | 24 | 100 | 0 | 0.01909
406 | 70 | 0 | 0 | 0 | 12 | 18 | 100 | 0 | 0.02593
407 | 70 | 0 | 0 | 0 | 18 | 12 | 100 | 0 | 0.02016
408 | 70 | 0 | 0 | 0 | 24 | 6 | 100 | 0 | 0.03094
409 | 70 | 0 | 0 | 0 | 6 | 24 | 0 | 100 | 0.03334
410 | 70 | 0 | 0 | 0 | 12 | 18 | 0 | 100 | 0.02184
411 | 70 | 0 | 0 | 0 | 18 | 12 | 0 | 100 | 0.01566
412 | 70 | 0 | 0 | 0 | 24 | 6 | 0 | 100 | 0.01497
413 | 94 | 0 | 6 | 0 | 0 | 0 | 100 | 0 | 0.10735
414 | 88 | 0 | 12 | 0 | 0 | 0 | 100 | 0 | 0.14473
415 | 82 | 0 | 18 | 0 | 0 | 0 | 100 | 0 | 0.1791
416 | 76 | 0 | 24 | 0 | 0 | 0 | 100 | 0 | 0.29452
417 | 70 | 0 | 30 | 0 | 0 | 0 | 100 | 0 | 0.26593
418 | 94 | 0 | 6 | 0 | 0 | 0 | 0 | 100 | 0.04943
419 | 88 | 0 | 12 | 0 | 0 | 0 | 0 | 100 | 0.1064
420 | 82 | 0 | 18 | 0 | 0 | 0 | 0 | 100 | 0.078
421 | 76 | 0 | 24 | 0 | 0 | 0 | 0 | 100 | 0.16172
422 | 70 | 0 | 30 | 0 | 0 | 0 | 0 | 100 | 0.18387
423 | 94 | 0 | 0 | 6 | 0 | 0 | 100 | 0 | 0.04586
424 | 88 | 0 | 0 | 12 | 0 | 0 | 100 | 0 | 0.0412
425 | 82 | 0 | 0 | 18 | 0 | 0 | 100 | 0 | 0.04747
426 | 76 | 0 | 0 | 24 | 0 | 0 | 100 | 0 | 0.03835
427 | 70 | 0 | 0 | 30 | 0 | 0 | 100 | 0 | 0.02682
428 | 94 | 0 | 0 | 6 | 0 | 0 | 0 | 100 | 0.02386
429 | 88 | 0 | 0 | 12 | 0 | 0 | 0 | 100 | 0.08777
430 | 82 | 0 | 0 | 18 | 0 | 0 | 0 | 100 | 0.05667
431 | 76 | 0 | 0 | 24 | 0 | 0 | 0 | 100 | 0.04105
432 | 70 | 0 | 0 | 30 | 0 | 0 | 0 | 100 | 0.07732
433 | 94 | 0 | 0 | 0 | 6 | 0 | 100 | 0 | 0.02881
434 | 88 | 0 | 0 | 0 | 12 | 0 | 100 | 0 | 0.02721
435 | 82 | 0 | 0 | 0 | 18 | 0 | 100 | 0 | 0.04024
436 | 76 | 0 | 0 | 0 | 24 | 0 | 100 | 0 | 0.04666
437 | 70 | 0 | 0 | 0 | 30 | 0 | 100 | 0 | 0.05292
438 | 94 | 0 | 0 | 0 | 6 | 0 | 0 | 100 | 0.02683
439 | 82 | 0 | 0 | 0 | 18 | 0 | 0 | 100 | 0.02124
440 | 76 | 0 | 0 | 0 | 24 | 0 | 0 | 100 | 0.00756
441 | 70 | 0 | 0 | 0 | 30 | 0 | 0 | 100 | 0.03757
442 | 94 | 0 | 0 | 0 | 0 | 6 | 100 | 0 | 0.01137
443 | 88 | 0 | 0 | 0 | 0 | 12 | 100 | 0 | 0.02903
444 | 82 | 0 | 0 | 0 | 0 | 18 | 100 | 0 | 0.02047
445 | 76 | 0 | 0 | 0 | 0 | 24 | 100 | 0 | 0.0172
446 | 70 | 0 | 0 | 0 | 0 | 30 | 100 | 0 | 0.03115
447 | 94 | 0 | 0 | 0 | 0 | 6 | 0 | 100 | 0.02285
448 | 88 | 0 | 0 | 0 | 0 | 12 | 0 | 100 | 0.01829
449 | 82 | 0 | 0 | 0 | 0 | 18 | 0 | 100 | 0.01145
450 | 76 | 0 | 0 | 0 | 0 | 24 | 0 | 100 | 0.03464
451 | 70 | 0 | 0 | 0 | 0 | 30 | 0 | 100 | 0.03357
452 | 88 | 0 | 0 | 0 | 12 | 0 | 0 | 100 | 0.00236